## Sheet1
Bolt Grade |  |  |  | Minimum Tensile Strength (000 psi)
AN*** | SAE* | British** | Metric* | 50 | 60 | 70 | 80 | 90 | 100 | 110 | 120 | 130 | 140 | 150 | 160 | 170 | 180
| 2 > 3/4" |  |  |  | 60
| 2 to 3/4" |  |  |  |  | 74
|  | P |  |  |  | 70-90
|  | Q |  |  |  |  | 80-100
|  | R | [5 empty] | 90-110
|  | S | [6 empty] | 100-120
|  | T | [7 empty] | 110-130
|  |  | 8.8 to 16mm | [6 empty] | 116
|  |  | 8.8 > 16mm | [7 empty] | 120
| 5 | [9 empty] | 120
All | [10 empty] | 125
|  | U | [8 empty] | 120-140
|  | V | [9 empty] | 130-150
|  | W | [10 empty] | 140-160
| 8 | [12 empty] | 150
|  |  | 10.9 | [10 empty] | 151
|  | X | [11 empty] | 150-170
|  | Y | [12 empty] | 160-180
|  |  | 12.9 | [12 empty] | 177
Sources: *Bolt Depot Inc. and **Trojansf.co.uk/technical/fastener-grades and ***Skyshop