## Sheet1
Bolt Grade |  |  |  | Minimum Tensile Strength (000 psi)
AN*** | SAE* | British** | Metric* | 50 | 60 | 70 | 80 | 90 | 100 | 110 | 120 | 130 | 140 | 150 | 160 | 170 | 180
| 2 > 3/4" |  |  | Minimum Tensile Strength (000 psi) 60: 60
| 2 to 3/4" |  |  | Minimum Tensile Strength (000 psi) 70: 74
|  | P |  | Minimum Tensile Strength (000 psi) 70: 70-90
|  | Q |  | Minimum Tensile Strength (000 psi) 80: 80-100
|  | R |  | Minimum Tensile Strength (000 psi) 90: 90-110
|  | S |  | Minimum Tensile Strength (000 psi) 100: 100-120
|  | T |  | Minimum Tensile Strength (000 psi) 110: 110-130
|  |  | 8.8 to 16mm | Minimum Tensile Strength (000 psi) 110: 116
|  |  | 8.8 > 16mm | Minimum Tensile Strength (000 psi) 120: 120
| 5 |  |  | Minimum Tensile Strength (000 psi) 120: 120
All |  |  |  | Minimum Tensile Strength (000 psi) 120: 125
|  | U |  | Minimum Tensile Strength (000 psi) 120: 120-140
|  | V |  | Minimum Tensile Strength (000 psi) 130: 130-150
|  | W |  | Minimum Tensile Strength (000 psi) 140: 140-160
| 8 |  |  | Minimum Tensile Strength (000 psi) 150: 150
|  |  | 10.9 | Minimum Tensile Strength (000 psi) 150: 151
|  | X |  | Minimum Tensile Strength (000 psi) 150: 150-170
|  | Y |  | Minimum Tensile Strength (000 psi) 160: 160-180
|  |  | 12.9 | Minimum Tensile Strength (000 psi) 170: 177
Sources: *Bolt Depot Inc. and **Trojansf.co.uk/technical/fastener-grades and ***Skyshop